## Sheet1
mf_id | porosity | unit_porosity | Young_modulus | unit_Young_modulus | base_material | foam_type | method | description | label | link
32 | 73 | % | 194.7 | MPa | Aluminium | Closed cell | Space Holders (EPS grains) | Aluminium foam with regular pores architecture and BCC configuration - Horizontal load apllied | Ka2015 | https://www.sciencedirect.com/science/article/pii/S0264127515003470
33 | 73 | % | 151.8 | MPa | Aluminium | Closed cell | Space Holders (EPS grains) | Aluminium foam with regular pores architecture and BCC configuration - Vertical load apllied | Ka2015 | https://www.sciencedirect.com/science/article/pii/S0264127515003470
34 | 62 | % | 430.3 | MPa | Aluminium | Closed cell | Space Holders (EPS grains) | Aluminium foam with regular pores architecture and BCC configuration - Horizontal load apllied | Ka2015 | https://www.sciencedirect.com/science/article/pii/S0264127515003470
35 | 62 | % | 218.3 | MPa | Aluminium | Closed cell | Space Holders (EPS grains) | Aluminium foam with regular pores architecture and BCC configuration - Vertical load apllied | Ka2015 | https://www.sciencedirect.com/science/article/pii/S0264127515003470
36 | 50 | % | 690.4 | MPa | Aluminium | Closed cell | Space Holders (EPS grains) | Aluminium foam with regular pores architecture and SC configuration - Horizontal load apllied | Ka2015 | https://www.sciencedirect.com/science/article/pii/S0264127515003470
37 | 50 | % | 686.7 | MPa | Aluminium | Closed cell | Space Holders (EPS grains) | Aluminium foam with regular pores architecture and SC configuration - Vertical load apllied | Ka2015 | https://www.sciencedirect.com/science/article/pii/S0264127515003470
38 | 65 | % | 657.4 | MPa | Aluminium | Closed cell | Space Holders (EPS grains) | Aluminium foam with irregular pores architecture | Ka2015 | https://www.sciencedirect.com/science/article/pii/S0264127515003470
194 | 83 | % | 41.66 | MPa | Aluminium | Closed cell | Stirring technique followed by direct foaming of the composite melt using CaCO3 as a blowing agent | Zn12Al alloy matrix with two pores forms. The first one of pores was entirely contained within the microballoons and the second form was due to releasing of gas because of the decomposing of blowing agent. (0 Vol.% microballoons) | Da2009 | https://www.sciencedirect.com/science/article/pii/S0921509309006169
195 | 83 | % | 142 | MPa | Aluminium | Closed cell | Stirring technique followed by direct foaming of the composite melt using CaCO3 as a blowing agent | Zn12Al alloy matrix with two pores forms. The first one of pores was entirely contained within the microballoons and the second form was due to releasing of gas because of the decomposing of blowing agent. (15 Vol.% microballoons) | Da2009 | https://www.sciencedirect.com/science/article/pii/S0921509309006169
196 | 83 | % | 220 | MPa | Aluminium | Closed cell | Stirring technique followed by direct foaming of the composite melt using CaCO3 as a blowing agent | Zn12Al alloy matrix with two pores forms. The first one of pores was entirely contained within the microballoons and the second form was due to releasing of gas because of the decomposing of blowing agent. (30 Vol.% microballoons) | Da2009 | https://www.sciencedirect.com/science/article/pii/S0921509309006169
237 | 85 | % | 93.94 | MPa | Aluminium | Closed cell | Melt foaming method | Aluminum foam with 0% content of multi-walled carbon nanotubes(MWCNTs). The pore structure is homogeneous | Za2015 | https://www.sciencedirect.com/science/article/pii/S0264127515304238
238 | 85 | % | 94.08 | MPa | Aluminium | Closed cell | Melt foaming method | Aluminum foam with 0.2% content of multi-walled carbon nanotubes(MWCNTs). The pore structure is homogeneous | Za2015 | https://www.sciencedirect.com/science/article/pii/S0264127515304238
239 | 85 | % | 182.65 | MPa | Aluminium | Closed cell | Melt foaming method | Aluminum foam with 0.5% content of multi-walled carbon nanotubes(MWCNTs). The pore structure is homogeneous | Za2015 | https://www.sciencedirect.com/science/article/pii/S0264127515304238
240 | 85 | % | 136.13 | MPa | Aluminium | Closed cell | Melt foaming method | Aluminum foam with 0.8% content of multi-walled carbon nanotubes(MWCNTs). The pore structure is homogeneous | Za2015 | https://www.sciencedirect.com/science/article/pii/S0264127515304238
241 | 85 | % | 79.14 | MPa | Aluminium | Closed cell | Melt foaming method | Aluminum foam with 1.0% content of multi-walled carbon nanotubes(MWCNTs). The pore structure is homogeneous | Za2015 | https://www.sciencedirect.com/science/article/pii/S0264127515304238
254 | 71 | % | 1075 | MPa | Aluminium | Closed cell | Direct foaming method | Aluminium alloy matrix with Al2O3 particles addition (0%vol.). Roughly equiaxed polyhedral closed cell structure. | Da2009 | https://www.sciencedirect.com/science/article/abs/pii/S0925838809013632
255 | 80 | % | 3651 | MPa | Aluminium | Closed cell | Direct foaming method | Aluminium alloy matrix with Al2O3 particles addition (5%vol.). Roughly equiaxed polyhedral closed cell structure. | Da2009 | https://www.sciencedirect.com/science/article/abs/pii/S0925838809013632
256 | 77 | % | 4963 | MPa | Aluminium | Closed cell | Direct foaming method | Aluminium alloy matrix with Al2O3 particles addition (10%vol.). Roughly equiaxed polyhedral closed cell structure. | Da2009 | https://www.sciencedirect.com/science/article/abs/pii/S0925838809013632
257 | 76 | % | 8067 | MPa | Aluminium | Closed cell | Direct foaming method | Aluminium alloy matrix with Al2O3 particles addition (15%vol.). Roughly equiaxed polyhedral closed cell structure. | Da2009 | https://www.sciencedirect.com/science/article/abs/pii/S0925838809013632
256 | 77 | % | 4963 | MPa | Aluminium | Closed cell | Direct foaming method | Aluminium alloy matrix with Al2O3 particles addition (10%vol.). Roughly equiaxed polyhedral closed cell structure. | Da2009 | https://www.sciencedirect.com/science/article/abs/pii/S0925838809013632
257 | 76 | % | 8067 | MPa | Aluminium | Closed cell | Direct foaming method | Aluminium alloy matrix with Al2O3 particles addition (15%vol.). Roughly equiaxed polyhedral closed cell structure. | Da2009 | https://www.sciencedirect.com/science/article/abs/pii/S0925838809013632